{"text_format":"3","workbook":"xlsx","n_sheets":3,"sheets":["Sheet1","Sheet2","Sheet3"],"read":"whole","date_system":"1900"}

{"sheet":"Sheet1","index":0,"n_rows":29,"n_cols":3,"rows_kept":29,"merged":[[10,0,15,0],[16,0,22,0],[23,0,28,0]]}
["序号","要求","备注"]
["材质","详见条件图"]
["壁厚","详见条件图，如有壁厚等参数调整请注明"]
["不锈钢板","首钢、宝钢、太钢、东特钢、南钢、马钢、新钢"]
["不锈钢换热管","江苏银环、浙江久立、常州武进"]
["垫片要求","垫片按照标准NB/T47024~47025-2012、HG/T20606~20610-2009供应，其材质要求，耐温、耐压等性能需符合图纸和设备使用介质要求，宁波易天地、南京艾志、浙江萧山国泰"]
["紧固件要求","紧固件按照标准GB/T3098、GB/T9125、NB/T47027、HG/T20613供应，其材质要求，耐温、耐压等性能需符合图纸和设备使用介质要求，所有合金钢和碳钢螺栓表面进行发蓝或磷化处理，不锈钢紧固件需要进行钝化处理，常州泰联、无锡曙光、邢台隆世、绍兴山耐、浙江高强"]
["法兰要求","法兰按照标准GB/T9112~9124、NB/T47020~47023、HG/T20592~20615~20623供应，其材质要求，耐温、耐压等性能需符合图纸和设备使用介质要求，乙方提供所有管口配对法兰，耐温要求200℃以上采用带颈法兰，河北固元、定襄海山、山东润驰、一洲、储信"]
["设计、制作标准","按照GB150-1999《钢制压力容器》、GB151-1998《钢制管壳式换热器》标准进行制造、检验和验收；"]
["焊接要求","通过外观检查每一焊层都不允许有咬边、夹渣、裂纹、气孔及未熔现象，下一焊道焊着之前每一焊道应进行熔渣清理；焊缝外观：焊缝外形均匀，焊道与焊道、焊道与基本金属之间过渡平滑，焊渣和飞溅物清除干净。"]
["制作要求","1、垫片严格按照标准NB/T47024~47025-2012、HG/T20606~20610-2009供应，其材质要求，耐温、耐压等性能需符合图纸和设备使用介质要求。"]
[null,"2、鞍座及壳体表面机械除锈达ST3级，涂环氧富锌底漆二道，再涂环氧云铁中间漆一道，干漆膜厚度不小于150微米。"]
[null,"3、严格按照我方提供的设备条件图外及设计参数进行设计制作，出图后需联系我方确认后方可进行施工。"]
[null,"4、管口方位严格按照我方提供的设备管口方位图开孔制作，管口大小根据设计可能会略有改动。"]
[null,"5、设备铭牌及塔体的底部静电接地板采用S30408不锈钢材质制作。"]
[null,"6、设备制作完毕后内壁需清扫干净，所有管口打盲板密封，防雨水或潮气进入，设备需用微正压氮气进行密封交货。"]
["供货范围","1. 设备本体及内件"]
[null,"2. 设备本体连接用螺栓, 螺母及垫片；"]
[null,"3. 铭牌及铭牌支架"]
[null,"4. 静电接地板"]
[null,"5. 现场安装及维修专用工具（如有）"]
[null,"6. 仪表口、排气口、排液口、检漏口、备用扣等配法兰盖及所配螺栓, 螺母及垫片"]
[null,"7. 配备管口配对法兰、垫片及螺栓紧固件。"]
["卖方工作范围","1. 设备材料进厂复验、设备制造、检验和试验"]
[null,"2. 制定焊接工艺规程，设备的预组装试验"]
[null,"3. 不锈钢部分的酸洗、钝化处理"]
[null,"4. 制造、运输、储存时设备内部保护"]
[null,"5. 运输包装"]
[null,"6. 现场指导安装"]

{"sheet":"Sheet2","index":1,"n_rows":0,"n_cols":0,"rows_kept":0}

{"sheet":"Sheet3","index":2,"n_rows":0,"n_cols":0,"rows_kept":0}