{"text_format":"3","workbook":"xlsx","n_sheets":3,"sheets":["Sheet1","Sheet2","Sheet3"],"read":"whole","date_system":"1900"}

{"sheet":"Sheet1","index":0,"n_rows":30,"n_cols":4,"rows_kept":30,"merged":[[0,0,0,3],[1,0,2,0],[1,1,1,2],[1,3,2,3],[3,0,4,0],[6,0,7,0],[6,1,7,1],[9,0,12,0],[9,1,12,1],[14,0,16,0],[14,1,16,1],[17,0,18,0],[17,1,18,1],[20,0,21,0],[20,1,21,1],[23,0,24,0],[23,1,24,1],[28,0,29,0],[28,1,29,1]]}
["询价技术要求"]
["序号","我司要求",null,"是否偏离"]
[null,"项目","内容"]
[1,"搪瓷釉品牌","进口或国产优质"]
[null,"制造标准","压力容器制造标准GB150,搪玻璃制造标准GB25025"]
[2,"搪瓷方式","缓烧冷喷"]
[3,"搪玻璃层厚度","0.8-2mm"]
[null,null,"搪瓷次数：底釉2次，面釉5-6次"]
[4,"封头","封头（优选北海封头、其他厂家封头备注品牌）"]
[5,"釜体","釜体材质(Q245R，宝钢、南钢、鞍钢、马钢或同等）"]
[null,null,"夹套材质(Q345R，宝钢、南钢或同等）"]
[null,null,"釜体厚度28mm以上"]
[null,null,"夹套厚度16mm"]
[6,"法兰","活套法兰，PN16"]
[7,"机封","轴向双端面机封，含平衡罐"]
[null,null,"机封品牌（张家港金鹰、华青、奥赛或同等）"]
[null,null,"机封质保期（备注质保期，作为评标技术优选项）"]
[8,"减速机","减速机形式采用立式齿轮"]
[null,null,"减速机品牌（江苏国茂、浙江通力、泰隆或同等）"]
[9,"电机","佳木斯、南阳、皖南、锡安达或同等，二级能效，防爆变频电机"]
[10,"机架","焊接支架"]
[null,null,"双支点"]
[11,"搅拌轴","按HG/T2051《搪玻璃搅拌器》设计制造"]
[12,"垫片","改性四氟垫或同等合资品牌改性四氟垫"]
[null,null,"品牌：宁波易天地或同等"]
[13,"焊接要求","焊条性能应符合《碳钢焊条》（GB/T5117-95）和《不锈钢焊条》（GB/P-983）； 通过外观检查每一焊层都不允许有咬边、夹渣、裂纹、气孔及未熔现象，下一焊道焊着之前每一焊道应进行熔渣清理；焊缝外观：焊缝外形均匀，焊道与焊道、焊道与基本金属之间过渡平滑，焊渣和飞溅物清除干净。"]
[14,"油漆","表面处理严格按照国标（GB8923-88）执行，钢材表面所有的除锈应为砂轮或喷砂除锈，除锈等级为St2.5级，即钢材表面无可见的油脂和污垢，并且氧化皮、铁锈和油漆涂层等附着物已基本清除；设备底漆一道环氧红丹，面漆两道（颜色需确认）；底漆的涂层不允许有针孔、气泡、裂纹、脱落、流挂、漏涂等缺陷，面漆要求均匀、光亮、完整。耐温140℃"]
[15,"安装","设备卖方工厂组装完成调试合格出厂，买方现场吊装"]
[16,"备品备件","质保期内免费提供备品件清单；"]
[null,null,"2年运行备品件清单；"]

{"sheet":"Sheet2","index":1,"n_rows":0,"n_cols":0,"rows_kept":0}

{"sheet":"Sheet3","index":2,"n_rows":0,"n_cols":0,"rows_kept":0}